## Sheet1
Adsorbent | Feedstock | Pyrolysis Temperature | Heating Rate (C) | Pyrolysis Time (min) | Carbon (%) | O (%) | Surface Area | Adsorption Time (min) | Initial Concentration | solution pH | rpm | Volume (L) | Loading (g) | Adsorption Temp © | Ion Concentration (mM) | Ion Type
SCA | Spent coffee | 700 | 5 | 90 | 81.1 | 2.9 | 11.4 | 10 | 20.46882 | 7 | 150 | 0.025 | 0.625 | 25 | 0 | FREE
SCA | Spent coffee | 700 | 5 | 90 | 81.1 | 2.9 | 11.4 | 20 | 20.46882 | 7 | 150 | 0.025 | 0.625 | 25 | 0 | FREE
SCA | Spent coffee | 700 | 5 | 90 | 81.1 | 2.9 | 11.4 | 40 | 20.46882 | 7 | 150 | 0.025 | 0.625 | 25 | 0 | FREE
SCA | Spent coffee | 700 | 5 | 90 | 81.1 | 2.9 | 11.4 | 60 | 20.46882 | 7 | 150 | 0.025 | 0.625 | 25 | 0 | FREE
SCA | Spent coffee | 700 | 5 | 90 | 81.1 | 2.9 | 11.4 | 120 | 20.46882 | 7 | 150 | 0.025 | 0.625 | 25 | 0 | FREE
SCA | Spent coffee | 700 | 5 | 90 | 81.1 | 2.9 | 11.4 | 240 | 20.46882 | 7 | 150 | 0.025 | 0.625 | 25 | 0 | FREE
SCA | Spent coffee | 700 | 5 | 90 | 81.1 | 2.9 | 11.4 | 480 | 20.46882 | 7 | 150 | 0.025 | 0.625 | 25 | 0 | FREE
SCA | Spent coffee | 700 | 5 | 90 | 81.1 | 2.9 | 11.4 | 720 | 20.46882 | 7 | 150 | 0.025 | 0.625 | 25 | 0 | FREE
SCA | Spent coffee | 700 | 5 | 90 | 81.1 | 2.9 | 11.4 | 960 | 20.46882 | 7 | 150 | 0.025 | 0.625 | 25 | 0 | FREE
SCA | Spent coffee | 700 | 5 | 90 | 81.1 | 2.9 | 11.4 | 1440 | 20.46882 | 7 | 150 | 0.025 | 0.625 | 25 | 0 | FREE
SCA | Spent coffee | 700 | 5 | 90 | 81.1 | 2.9 | 11.4 | 10 | 20.46882 | 7 | 150 | 0.025 | 0.625 | 25 | 0 | FREE
SCA | Spent coffee | 700 | 5 | 90 | 81.1 | 2.9 | 11.4 | 20 | 20.46882 | 7 | 150 | 0.025 | 0.625 | 25 | 0 | FREE
SCA | Spent coffee | 700 | 5 | 90 | 81.1 | 2.9 | 11.4 | 40 | 20.46882 | 7 | 150 | 0.025 | 0.625 | 25 | 0 | FREE
SCA | Spent coffee | 700 | 5 | 90 | 81.1 | 2.9 | 11.4 | 60 | 20.46882 | 7 | 150 | 0.025 | 0.625 | 25 | 0 | FREE
SCA | Spent coffee | 700 | 5 | 90 | 81.1 | 2.9 | 11.4 | 120 | 20.46882 | 7 | 150 | 0.025 | 0.625 | 25 | 0 | FREE
SCA | Spent coffee | 700 | 5 | 90 | 81.1 | 2.9 | 11.4 | 240 | 20.46882 | 7 | 150 | 0.025 | 0.625 | 25 | 0 | FREE
SCA | Spent coffee | 700 | 5 | 90 | 81.1 | 2.9 | 11.4 | 480 | 20.46882 | 7 | 150 | 0.025 | 0.625 | 25 | 0 | FREE
SCA | Spent coffee | 700 | 5 | 90 | 81.1 | 2.9 | 11.4 | 720 | 20.46882 | 7 | 150 | 0.025 | 0.625 | 25 | 0 | FREE
SCA | Spent coffee | 700 | 5 | 90 | 81.1 | 2.9 | 11.4 | 960 | 20.46882 | 7 | 150 | 0.025 | 0.625 | 25 | 0 | FREE
SCA | Spent coffee | 700 | 5 | 90 | 81.1 | 2.9 | 11.4 | 1440 | 20.46882 | 7 | 150 | 0.025 | 0.625 | 25 | 0 | FREE
SCA | Spent coffee | 700 | 5 | 90 | 81.1 | 2.9 | 11.4 | 10 | 20.46882 | 7 | 150 | 0.025 | 0.625 | 25 | 0 | FREE
SCA | Spent coffee | 700 | 5 | 90 | 81.1 | 2.9 | 11.4 | 20 | 20.46882 | 7 | 150 | 0.025 | 0.625 | 25 | 0 | FREE
SCA | Spent coffee | 700 | 5 | 90 | 81.1 | 2.9 | 11.4 | 40 | 20.46882 | 7 | 150 | 0.025 | 0.625 | 25 | 0 | FREE
SCA | Spent coffee | 700 | 5 | 90 | 81.1 | 2.9 | 11.4 | 60 | 20.46882 | 7 | 150 | 0.025 | 0.625 | 25 | 0 | FREE
SCA | Spent coffee | 700 | 5 | 90 | 81.1 | 2.9 | 11.4 | 120 | 20.46882 | 7 | 150 | 0.025 | 0.625 | 25 | 0 | FREE
SCA | Spent coffee | 700 | 5 | 90 | 81.1 | 2.9 | 11.4 | 240 | 20.46882 | 7 | 150 | 0.025 | 0.625 | 25 | 0 | FREE
SCA | Spent coffee | 700 | 5 | 90 | 81.1 | 2.9 | 11.4 | 480 | 20.46882 | 7 | 150 | 0.025 | 0.625 | 25 | 0 | FREE
SCA | Spent coffee | 700 | 5 | 90 | 81.1 | 2.9 | 11.4 | 720 | 20.46882 | 7 | 150 | 0.025 | 0.625 | 25 | 0 | FREE
SCA | Spent coffee | 700 | 5 | 90 | 81.1 | 2.9 | 11.4 | 960 | 20.46882 | 7 | 150 | 0.025 | 0.625 | 25 | 0 | FREE
SCA | Spent coffee | 700 | 5 | 90 | 81.1 | 2.9 | 11.4 | 1440 | 20.46882 | 7 | 150 | 0.025 | 0.625 | 25 | 0 | FREE
SS-SCA | Spent coffee | 700 | 5 | 90 | 14.4 | 4.7 | 27.9 | 10 | 20.46882 | 7 | 150 | 0.025 | 0.625 | 25 | 0 | FREE
SS-SCA | Spent coffee | 700 | 5 | 90 | 14.4 | 4.7 | 27.9 | 20 | 20.46882 | 7 | 150 | 0.025 | 0.625 | 25 | 0 | FREE
SS-SCA | Spent coffee | 700 | 5 | 90 | 14.4 | 4.7 | 27.9 | 40 | 20.46882 | 7 | 150 | 0.025 | 0.625 | 25 | 0 | FREE
SS-SCA | Spent coffee | 700 | 5 | 90 | 14.4 | 4.7 | 27.9 | 60 | 20.46882 | 7 | 150 | 0.025 | 0.625 | 25 | 0 | FREE
SS-SCA | Spent coffee | 700 | 5 | 90 | 14.4 | 4.7 | 27.9 | 120 | 20.46882 | 7 | 150 | 0.025 | 0.625 | 25 | 0 | FREE
SS-SCA | Spent coffee | 700 | 5 | 90 | 14.4 | 4.7 | 27.9 | 240 | 20.46882 | 7 | 150 | 0.025 | 0.625 | 25 | 0 | FREE
SS-SCA | Spent coffee | 700 | 5 | 90 | 14.4 | 4.7 | 27.9 | 480 | 20.46882 | 7 | 150 | 0.025 | 0.625 | 25 | 0 | FREE
SS-SCA | Spent coffee | 700 | 5 | 90 | 14.4 | 4.7 | 27.9 | 720 | 20.46882 | 7 | 150 | 0.025 | 0.625 | 25 | 0 | FREE
SS-SCA | Spent coffee | 700 | 5 | 90 | 14.4 | 4.7 | 27.9 | 960 | 20.46882 | 7 | 150 | 0.025 | 0.625 | 25 | 0 | FREE
SS-SCA | Spent coffee | 700 | 5 | 90 | 14.4 | 4.7 | 27.9 | 1440 | 20.46882 | 7 | 150 | 0.025 | 0.625 | 25 | 0 | FREE
SS-SCA | Spent coffee | 700 | 5 | 90 | 14.4 | 4.7 | 27.9 | 10 | 20.46882 | 7 | 150 | 0.025 | 0.625 | 25 | 0 | FREE
SS-SCA | Spent coffee | 700 | 5 | 90 | 14.4 | 4.7 | 27.9 | 20 | 20.46882 | 7 | 150 | 0.025 | 0.625 | 25 | 0 | FREE
SS-SCA | Spent coffee | 700 | 5 | 90 | 14.4 | 4.7 | 27.9 | 40 | 20.46882 | 7 | 150 | 0.025 | 0.625 | 25 | 0 | FREE
SS-SCA | Spent coffee | 700 | 5 | 90 | 14.4 | 4.7 | 27.9 | 60 | 20.46882 | 7 | 150 | 0.025 | 0.625 | 25 | 0 | FREE
SS-SCA | Spent coffee | 700 | 5 | 90 | 14.4 | 4.7 | 27.9 | 120 | 20.46882 | 7 | 150 | 0.025 | 0.625 | 25 | 0 | FREE
SS-SCA | Spent coffee | 700 | 5 | 90 | 14.4 | 4.7 | 27.9 | 240 | 20.46882 | 7 | 150 | 0.025 | 0.625 | 25 | 0 | FREE
SS-SCA | Spent coffee | 700 | 5 | 90 | 14.4 | 4.7 | 27.9 | 480 | 20.46882 | 7 | 150 | 0.025 | 0.625 | 25 | 0 | FREE
SS-SCA | Spent coffee | 700 | 5 | 90 | 14.4 | 4.7 | 27.9 | 720 | 20.46882 | 7 | 150 | 0.025 | 0.625 | 25 | 0 | FREE
SS-SCA | Spent coffee | 700 | 5 | 90 | 14.4 | 4.7 | 27.9 | 960 | 20.46882 | 7 | 150 | 0.025 | 0.625 | 25 | 0 | FREE
SS-SCA | Spent coffee | 700 | 5 | 90 | 14.4 | 4.7 | 27.9 | 1440 | 20.46882 | 7 | 150 | 0.025 | 0.625 | 25 | 0 | FREE
SS-SCA | Spent coffee | 700 | 5 | 90 | 14.4 | 4.7 | 27.9 | 10 | 20.46882 | 7 | 150 | 0.025 | 0.625 | 25 | 0 | FREE
SS-SCA | Spent coffee | 700 | 5 | 90 | 14.4 | 4.7 | 27.9 | 20 | 20.46882 | 7 | 150 | 0.025 | 0.625 | 25 | 0 | FREE
SS-SCA | Spent coffee | 700 | 5 | 90 | 14.4 | 4.7 | 27.9 | 40 | 20.46882 | 7 | 150 | 0.025 | 0.625 | 25 | 0 | FREE
SS-SCA | Spent coffee | 700 | 5 | 90 | 14.4 | 4.7 | 27.9 | 60 | 20.46882 | 7 | 150 | 0.025 | 0.625 | 25 | 0 | FREE
SS-SCA | Spent coffee | 700 | 5 | 90 | 14.4 | 4.7 | 27.9 | 120 | 20.46882 | 7 | 150 | 0.025 | 0.625 | 25 | 0 | FREE
SS-SCA | Spent coffee | 700 | 5 | 90 | 14.4 | 4.7 | 27.9 | 240 | 20.46882 | 7 | 150 | 0.025 | 0.625 | 25 | 0 | FREE
SS-SCA | Spent coffee | 700 | 5 | 90 | 14.4 | 4.7 | 27.9 | 480 | 20.46882 | 7 | 150 | 0.025 | 0.625 | 25 | 0 | FREE
SS-SCA | Spent coffee | 700 | 5 | 90 | 14.4 | 4.7 | 27.9 | 720 | 20.46882 | 7 | 150 | 0.025 | 0.625 | 25 | 0 | FREE
SS-SCA | Spent coffee | 700 | 5 | 90 | 14.4 | 4.7 | 27.9 | 960 | 20.46882 | 7 | 150 | 0.025 | 0.625 | 25 | 0 | FREE
SS-SCA | Spent coffee | 700 | 5 | 90 | 14.4 | 4.7 | 27.9 | 1440 | 20.46882 | 7 | 150 | 0.025 | 0.625 | 25 | 0 | FREE
SCA | Spent coffee | 700 | 5 | 90 | 81.1 | 2.9 | 11.4 | 1440 | 10.0637 | 7 | 150 | 0.025 | 0.375 | 15 | 0 | FREE
SCA | Spent coffee | 700 | 5 | 90 | 81.1 | 2.9 | 11.4 | 1440 | 20.26941 | 7 | 150 | 0.025 | 0.375 | 15 | 0 | FREE
SCA | Spent coffee | 700 | 5 | 90 | 81.1 | 2.9 | 11.4 | 1440 | 30.68053 | 7 | 150 | 0.025 | 0.375 | 15 | 0 | FREE
SCA | Spent coffee | 700 | 5 | 90 | 81.1 | 2.9 | 11.4 | 1440 | 40.72541 | 7 | 150 | 0.025 | 0.375 | 15 | 0 | FREE
SCA | Spent coffee | 700 | 5 | 90 | 81.1 | 2.9 | 11.4 | 1440 | 51.64721 | 7 | 150 | 0.025 | 0.375 | 15 | 0 | FREE
SCA | Spent coffee | 700 | 5 | 90 | 81.1 | 2.9 | 11.4 | 1440 | 10.0637 | 7 | 150 | 0.025 | 0.375 | 15 | 0 | FREE
SCA | Spent coffee | 700 | 5 | 90 | 81.1 | 2.9 | 11.4 | 1440 | 20.26941 | 7 | 150 | 0.025 | 0.375 | 15 | 0 | FREE
SCA | Spent coffee | 700 | 5 | 90 | 81.1 | 2.9 | 11.4 | 1440 | 30.68053 | 7 | 150 | 0.025 | 0.375 | 15 | 0 | FREE
SCA | Spent coffee | 700 | 5 | 90 | 81.1 | 2.9 | 11.4 | 1440 | 40.72541 | 7 | 150 | 0.025 | 0.375 | 15 | 0 | FREE
SCA | Spent coffee | 700 | 5 | 90 | 81.1 | 2.9 | 11.4 | 1440 | 51.64721 | 7 | 150 | 0.025 | 0.375 | 15 | 0 | FREE
SCA | Spent coffee | 700 | 5 | 90 | 81.1 | 2.9 | 11.4 | 1440 | 10.0637 | 7 | 150 | 0.025 | 0.375 | 15 | 0 | FREE
SCA | Spent coffee | 700 | 5 | 90 | 81.1 | 2.9 | 11.4 | 1440 | 20.26941 | 7 | 150 | 0.025 | 0.375 | 15 | 0 | FREE
SCA | Spent coffee | 700 | 5 | 90 | 81.1 | 2.9 | 11.4 | 1440 | 30.68053 | 7 | 150 | 0.025 | 0.375 | 15 | 0 | FREE
SCA | Spent coffee | 700 | 5 | 90 | 81.1 | 2.9 | 11.4 | 1440 | 40.72541 | 7 | 150 | 0.025 | 0.375 | 15 | 0 | FREE
SCA | Spent coffee | 700 | 5 | 90 | 81.1 | 2.9 | 11.4 | 1440 | 51.64721 | 7 | 150 | 0.025 | 0.375 | 15 | 0 | FREE
SCA | Spent coffee | 700 | 5 | 90 | 81.1 | 2.9 | 11.4 | 1440 | 10.0637 | 7 | 150 | 0.025 | 0.625 | 25 | 0 | FREE
SCA | Spent coffee | 700 | 5 | 90 | 81.1 | 2.9 | 11.4 | 1440 | 20.26941 | 7 | 150 | 0.025 | 0.625 | 25 | 0 | FREE
SCA | Spent coffee | 700 | 5 | 90 | 81.1 | 2.9 | 11.4 | 1440 | 30.68053 | 7 | 150 | 0.025 | 0.625 | 25 | 0 | FREE
SCA | Spent coffee | 700 | 5 | 90 | 81.1 | 2.9 | 11.4 | 1440 | 40.72541 | 7 | 150 | 0.025 | 0.625 | 25 | 0 | FREE
SCA | Spent coffee | 700 | 5 | 90 | 81.1 | 2.9 | 11.4 | 1440 | 51.64721 | 7 | 150 | 0.025 | 0.625 | 25 | 0 | FREE
SCA | Spent coffee | 700 | 5 | 90 | 81.1 | 2.9 | 11.4 | 1440 | 10.0637 | 7 | 150 | 0.025 | 0.625 | 25 | 0 | FREE
SCA | Spent coffee | 700 | 5 | 90 | 81.1 | 2.9 | 11.4 | 1440 | 20.26941 | 7 | 150 | 0.025 | 0.625 | 25 | 0 | FREE
SCA | Spent coffee | 700 | 5 | 90 | 81.1 | 2.9 | 11.4 | 1440 | 30.68053 | 7 | 150 | 0.025 | 0.625 | 25 | 0 | FREE
SCA | Spent coffee | 700 | 5 | 90 | 81.1 | 2.9 | 11.4 | 1440 | 40.72541 | 7 | 150 | 0.025 | 0.625 | 25 | 0 | FREE
SCA | Spent coffee | 700 | 5 | 90 | 81.1 | 2.9 | 11.4 | 1440 | 51.64721 | 7 | 150 | 0.025 | 0.625 | 25 | 0 | FREE
SCA | Spent coffee | 700 | 5 | 90 | 81.1 | 2.9 | 11.4 | 1440 | 10.0637 | 7 | 150 | 0.025 | 0.625 | 25 | 0 | FREE
SCA | Spent coffee | 700 | 5 | 90 | 81.1 | 2.9 | 11.4 | 1440 | 20.26941 | 7 | 150 | 0.025 | 0.625 | 25 | 0 | FREE
SS-SCA | Spent coffee | 700 | 5 | 90 | 14.4 | 4.7 | 27.9 | 1440 | 40.72541 | 7 | 150 | 0.025 | 0.375 | 15 | 0 | FREE
SS-SCA | Spent coffee | 700 | 5 | 90 | 14.4 | 4.7 | 27.9 | 1440 | 51.64721 | 7 | 150 | 0.025 | 0.375 | 15 | 0 | FREE
SS-SCA | Spent coffee | 700 | 5 | 90 | 14.4 | 4.7 | 27.9 | 1440 | 10.0637 | 7 | 150 | 0.025 | 0.375 | 15 | 0 | FREE
SS-SCA | Spent coffee | 700 | 5 | 90 | 14.4 | 4.7 | 27.9 | 1440 | 20.26941 | 7 | 150 | 0.025 | 0.375 | 15 | 0 | FREE
SS-SCA | Spent coffee | 700 | 5 | 90 | 14.4 | 4.7 | 27.9 | 1440 | 30.68053 | 7 | 150 | 0.025 | 0.375 | 15 | 0 | FREE
SS-SCA | Spent coffee | 700 | 5 | 90 | 14.4 | 4.7 | 27.9 | 1440 | 40.72541 | 7 | 150 | 0.025 | 0.375 | 15 | 0 | FREE
SS-SCA | Spent coffee | 700 | 5 | 90 | 14.4 | 4.7 | 27.9 | 1440 | 51.64721 | 7 | 150 | 0.025 | 0.375 | 15 | 0 | FREE
SS-SCA | Spent coffee | 700 | 5 | 90 | 14.4 | 4.7 | 27.9 | 1440 | 10.0637 | 7 | 150 | 0.025 | 0.625 | 25 | 0 | FREE
SS-SCA | Spent coffee | 700 | 5 | 90 | 14.4 | 4.7 | 27.9 | 1440 | 20.26941 | 7 | 150 | 0.025 | 0.625 | 25 | 0 | FREE
SS-SCA | Spent coffee | 700 | 5 | 90 | 14.4 | 4.7 | 27.9 | 1440 | 30.68053 | 7 | 150 | 0.025 | 0.625 | 25 | 0 | FREE
SS-SCA | Spent coffee | 700 | 5 | 90 | 14.4 | 4.7 | 27.9 | 1440 | 40.72541 | 7 | 150 | 0.025 | 0.625 | 25 | 0 | FREE
SS-SCA | Spent coffee | 700 | 5 | 90 | 14.4 | 4.7 | 27.9 | 1440 | 51.64721 | 7 | 150 | 0.025 | 0.625 | 25 | 0 | FREE